## Sheet1
Lathe Feeds & Speeds Calculator
|  |  | Material type | Meters per min (MPM) | Surface feet per min (SFM)
RPM=(Cutting Speed x 1000)/(Pi x Diameter) |  |  | Steel (tough) | 15–18 | 50–60
|  |  | Mild steel | 30–38 | 100–125
RPM | 333 |  | Cast iron (medium) | 18–24 | 60–80
|  |  | Alloy steels (1320–9262) | 20-37 | 65–120[3]
Diameter | 86 | mm | Carbon steels (C1008-C1095) | 21-40 | 70–130[4]
Convert to Metres | 0.086 |  | Free cutting steels (B1111-B1113 & C1108-C1213) | 35-69 | 115–225[4]
Pi | 3.141593 |  | Stainless steels (300 & 400 series) | 23-40 | 75–130[5]
|  |  | Bronzes | 24–45 | 80–150
Cutting Speed | 90 | m/min from table to right | Leaded steel (Leadloy 12L14) | 91 | 300[6]
|  |  | Aluminium | 75–105 | 250–350
|  |  | Brass | 90-210 | 300-700 (Max. spindle speed)[7]
FR=RPMxTeethxChip Load
Feed Rate | 33.3 | mm/min
RPM | 333 | from calc above
Number of Teeth | 1
Chip Load | 0.1